## Sheet1
Stainless Steels B 462 N10665
Data Table for:Grades - Stainless Steels - B 462 N10665
ITEM | Standard Number | Descriptions
1 | B 462 (2010) | Standard Specification for Forged or Rolled UNS N06030, UNS N06022, UNS N06035, UNS N06200, UNS N06059, UNS N10362, UNS N06686, UNS N08020, UNS N08024, UNS N08026, UNS N08367, UNS N10276, UNS N10665, UNS N10675, UNS N10629, UNS N08031, UNS N06045
Elements | Min.（≥） | Max.（≤）
C |  | 0.01
Si |  | 0.05
Mn |  | 1.5
P |  | 0.04
S |  | 0.01
Ni |  | remaining
Cr | 0.5 | 1.5
Al | 0.1 | 0.5
Cu |  | 0.5
Ti
Fe | 1 | 6
Mo | 26 | 30
Co |  | 2.5