## Sheet1
Stainless Steels CHROMEL A
Data Table for:Grades - Stainless Steels - CHROMEL A
ITEM | Standard Number | Descriptions
1 | SAE J 470 (1976) | Wrought nickel and nickel-related alloys
Elements | Min.（≥） | Max.（≤）
C |  | 0.15
Si |  | 0.25
Mn |  | 0.25
P
S
Ni |  | remaining
Cr | 9 | 11
Al
Cu
Ti
Fe |  | 0.5
Mo
Co
B | 0.003 | 0.015