## Sheet1
Stainless Steels Custom 455
Data Table for:Grades - Stainless Steels - Custom 455
ITEM | Standard Number | Descriptions
1 | SAE AMS 5672C (2000) | Steel Wire, Corrosion Resistant 11.8Cr - 8.5Ni - 0.30(Cb + Ta) - 1.1Ti - 2.0Cu Precipitation Hardenable, Spring Temper
Elements | Min.（≥） | Max.（≤）
C |  | 0.02
Si
Mn
P
S
Ni |  | 8.5
Cr |  | 12
Al
Cu |  | 2
Ti |  | 1.15
Fe |  | remaining
Mo
Co
Nb |  | 0.38
B |  | 0.003