## Sheet1
Stainless Steels B 848 P/F 10C60
Data Table for:Grades - Stainless Steels - B 848 P/F 10C60
ITEM | Standard Number | Descriptions
1 | B 848 (2005) | Standard Specification for Powder Forged (P/F) Ferrous Materials
Elements | Min.（≥） | Max.（≤）
C | 0.1 | 0.2
Si | 1 | 1.4
Mn | 0.5 | 0.8
P
S
Ni | 19 | 22
Cr | 7 | 9
Al
Cu
Ti
Fe
Mo
Co