## Sheet1
Stainless Steels A 372 Grade G Class 65
Data Table for:Grades - Stainless Steels - A 372 Grade G Class 65
ITEM | Standard Number | Descriptions
1 | A 372/A 372M (2012) | Carbon and Alloy Steel Forgings for Thin-Walled Pressure Vessels
Elements | Min.（≥） | Max.（≤）
C |  | 0.4
Si |  | 1
Mn |  | 0.65
P
S
Ni |  | 3
Cr |  | 0.7
Al
Cu
Ti
Fe
Mo
Co