## Sheet1
Stainless Steels G-192
Data Table for:Grades - Stainless Steels - G-192
ITEM | Standard Number | Descriptions
1 | A 372/A 372M (2012) | Special Purpose Alloys ("Superalloys")
Elements | Min.（≥） | Max.（≤）
C |  | 0.6
Si |  | 0.5
Mn |  | 8.5
P
S
Ni
Cr |  | 22
Al
Cu
Ti
Fe |  | remaining
Mo
Co
N |  | 0.35