## Sheet1
Stainless Steels GMR-235D
Data Table for:Grades - Stainless Steels - GMR-235D
ITEM | Standard Number | Descriptions
1 | SAE J 467 (1968) | Special Purpose Alloys ("Superalloys")
Elements | Min.（≥） | Max.（≤）
C |  | 0.15
Si |  | 0.3
Mn |  | 0.13
P
S
Ni |  | remaining
Cr |  | 15.5
Al |  | 3
Cu
Ti |  | 2
Fe |  | 10
Mo |  | 5.25
Co
B |  | 0.06