## Sheet1
Stainless Steels H11
Data Table for:Grades - Stainless Steels - H11
ITEM | Standard Number | Descriptions
1 | SAE AMS 6488H (1963) | Steel, Bars and Forgings 5.0Cr - 1.3Mo - 0.5V - (0.38 - 0.43C)
Elements | Min.（≥） | Max.（≤）
C |  | 0.4
Si |  | 0.9
Mn |  | 0.3
P
S
Ni
Cr |  | 5
Al
Cu
Ti
Fe |  | remaining
Mo |  | 1.3
Co
V |  | 0.5