## Sheet1
Stainless Steels H11
Data Table for:Grades - Stainless Steels - H11
ITEM | Standard Number | Descriptions
1 | SAE AMS 6437H (2011) | Steel, Sheet, Strip, and Plate 5.0Cr - 1.3Mo - 0.50V (0.38 - 0.43C) (H-11)
Elements | Min.（≥） | Max.（≤）
C |  | 0.4
Si |  | 0.9
Mn |  | 0.3
P
S
Ni
Cr |  | 5
Al
Cu
Ti
Fe |  | remaining
Mo |  | 1.3
Co
V |  | 0.5