## Sheet1
Stainless Steels HP 9-4-25
Data Table for:Grades - Stainless Steels - HP 9-4-25
ITEM | Standard Number | Descriptions
1 | SAE AMS 6546 | Steel Sheet, Strip, and Plate 0,48Cr - 8,0Ni - 4,0Co - 4,48Mo - 0,09V - (0,24 - 0,30C) Consumable Electrode Melted, Annealed
Elements | Min.（≥） | Max.（≤）
C | 0.24 | 0.3
Si |  | 0.1
Mn | 0.1 | 0.35
Ni | 7 | 9
Cr | 0.35 | 0.6
Al
Cu
Ti
Fe
Mo | 0.35 | 0.6
Co | 3.5 | 4.5
V | 0.06 | 0.12
P |  | 0.01
S |  | 0.01