## Sheet1
Stainless Steels A 646 Grade HP 9-4-30
Data Table for:Grades - Stainless Steels - A 646 Grade HP 9-4-30
ITEM | Standard Number | Descriptions
1 | A 646/A 646M (2011) | Premium Quality Alloy Steel Blooms and Billets for Aircraft and Aerospace Forgings
Elements | Min.（≥） | Max.（≤）
C | 0.29 | 0.34
Si |  | 0.1
Mn | 0.1 | 0.35
Ni | 7 | 8
Cr | 0.9 | 1.1
Al
Cu
Ti
Fe
Mo | 0.9 | 1.1
Co | 4.25 | 4.75
V | 0.06 | 0.12
P |  | 0.01
S |  | 0.01