## Sheet1
Stainless Steels HS 556
Data Table for:Grades - Stainless Steels - HS 556
ITEM | Standard Number | Descriptions
1 | SAE AMS 5877B (2002) | Iron Alloy, Corrosion and Heat-Resistant, Bars, Forgings, and Rings 29Fe - 22Cr - 21Ni - 18.5Co - 3.2Mo - 2.8W - 0.78Ta - 0.30Al - 0.05La - 0.20N Solution Heat Treated
Elements | Min.（≥） | Max.（≤）
C | 0.05 | 0.15
Si | 0.2 | 0.8
Mn | 0.5 | 2
Ni | 19 | 22.5
Cr | 21 | 23
Al | 0.1 | 0.5
Cu
Ti
Fe |  | remaining
Mo | 2.5 | 4
Co | 16 | 21
W | 2 | 3.5