## Sheet1
Stainless Steels Kovar
Data Table for:Grades - Stainless Steels - Kovar
ITEM | Standard Number | Descriptions
1 | SAE AMS 7726G (2000) | Iron-Nickel-Cobalt Alloy, Wire 53Fe - 29Ni - 17Co Low Expansion, Glass Sealing, Annealed
Elements | Min.（≥） | Max.（≤）
C |  | 0.04
Si |  | 0.2
Mn |  | 0.5
Ni |  | 29
Cr |  | 0.2
Al |  | 0.1
Cu |  | 0.2
Ti |  | 0.1
Fe |  | 53
Mo |  | 0.2
Co |  | 17
W
Mg |  | 0.1
Zr |  | 0.1