## Sheet1
Stainless Steels L-605
Data Table for:Grades - Stainless Steels - L-605
ITEM | Standard Number | Descriptions
1 | SAE J 467 (1968) | Special Purpose Alloys ("Superalloys")
Elements | Min.（≥） | Max.（≤）
C |  | 0.1
Si |  | 0.6
Mn |  | 1.5
Ni |  | 10
Cr |  | 20
Al
Cu
Ti
Fe |  | 1.6
Mo
Co |  | remaining
W |  | 15