## Sheet1
Stainless Steels Lapelloy C
Data Table for:Grades - Stainless Steels - Lapelloy C
ITEM | Standard Number | Descriptions
1 | SAE J 467 (1968) | Special Purpose Alloys ("Superalloys")
Elements | Min.（≥） | Max.（≤）
C |  | 0.22
Si |  | 0.25
Mn |  | 0.8
Ni |  | 0.2
Cr |  | 11.5
Al
Cu |  | 2
Ti
Fe |  | remaining
Mo |  | 2.75
Co
N |  | 0.08