## Sheet1
Stainless Steels A 646 Grade Marage 250
Data Table for:Grades - Stainless Steels - A 646 Grade Marage 250
ITEM | Standard Number | Descriptions
1 | A 646/A 646M (2011) | Premium Quality Alloy Steel Blooms and Billets for Aircraft and Aerospace Forgings
Elements | Min.（≥） | Max.（≤）
C |  | 0.03
Si |  | 0.1
Mn |  | 0.1
Ni |  | 18
Cr
Al |  | 0.1
Cu
Ti |  | 0.4
Fe
Mo |  | 5
Co |  | 8