## Sheet1
Stainless Steels Marage 250
Data Table for:Grades - Stainless Steels - Marage 250
ITEM | Standard Number | Descriptions
1 | SAE AMS 6512G (2012) | Steel, Bars, Forgings, Tubing, and Rings 18Ni - 7.8Co - 4.9Mo - 0.40Ti - 0.10Al Consumable Electrode Vacuum Melted, Annealed
Elements | Min.（≥） | Max.（≤）
C |  | 0.03
Si |  | 0.1
Mn |  | 0.1
Ni |  | 18
Cr
Al |  | 0.1
Cu
Ti |  | 0.4
Fe
Mo |  | 5
Co |  | 8