## Sheet1
Stainless Steels Marage 300
Data Table for:Grades - Stainless Steels - Marage 300
ITEM | Standard Number | Descriptions
1 | SAE AMS 6521C (1983) | Steel Sheet, Strip, and Plate, Maraging 18.5Ni - 9.0Co - 4.9Mo - 0.65Ti - 0.10AI Consumable Electrode Melted, Solution Heat Treated
Elements | Min.（≥） | Max.（≤）
C |  | 0.03
Si |  | 0.1
Mn |  | 0.1
Ni |  | 18
Cr
Al |  | 0.1
Cu
Ti |  | 0.4
Fe
Mo |  | 5
Co |  | 8