## Sheet1
Stainless Steels MAR-M 322
Data Table for:Grades - Stainless Steels - MAR-M 322
ITEM | Standard Number | Descriptions
1 | SAE J 467 (1968) | Special Purpose Alloys ("Superalloys")
Elements | Min.（≥） | Max.（≤）
C |  | 1
Si |  | 0.1
Mn |  | 0.1
Cr |  | 21.5
Ni
Mo
Co |  | remaining
W |  | 9
Al
Cu
Ti |  | 0.75
Fe |  | 0.75
Ta |  | 4.5
Zr |  | 2.25