## Sheet1
Stainless Steels A 646 Grade Nit. 135
Data Table for:Grades - Stainless Steels - A 646 Grade Nit. 135
ITEM | Standard Number | Descriptions
1 | A 646/A 646M (2011) | Premium Quality Alloy Steel Blooms and Billets for Aircraft and Aerospace Forgings
Elements | Min.（≥） | Max.（≤）
C | 0.38 | 0.43
Si | 0.2 | 0.4
Mn | 0.5 | 0.7
Cr
Ni | 0.3 | 0.4
Mo
Co
W | 0.95 | 1.3
Al
Cu
Ti
Fe