## Sheet1
Stainless Steels PH13-8Mo, 1.4534, Alloy 13-8
Data Table for:Grades - Stainless Steels - PH13-8Mo, 1.4534, Alloy 13-8
ITEM | Standard Number | Descriptions
1 | SAE AMS 5840E (2010) | Steel, Corrosion and Heat Resistant, Welding Wire 13Cr - 8.0Ni - 2.3Mo - 1.1Al Vacuum Melted
2 | ASTM A564-2019 | XM-13
2 | ASTM A693 | PH13-8Mo
Elements | Min.（≥） | Max.（≤）
C |  | 0.05
Si
Mn
Cr | 12.25 | 13.25
Ni | 7.5 | 8.5
Mo | 2 | 2.5
Co
W
Al | 0.9 | 1.35
Cu
Ti
Fe