## Sheet1
Stainless Steels R-235
Data Table for:Grades - Stainless Steels - R-235
ITEM | Standard Number | Descriptions
1 | SAE J 467 (1968) | Special Purpose Alloys ("Superalloys")
Elements | Min.（≥） | Max.（≤）
C |  | 0.12
Si |  | 0.3
Mn |  | 0.1
Cr |  | 15
Ni |  | remaining
Mo |  | 5.5
Co |  | 1
W
Al |  | 2
Cu
Ti |  | 2.5
Fe |  | 10