## Sheet1
Stainless Steels RA 333
Data Table for:Grades - Stainless Steels - RA 333
ITEM | Standard Number | Descriptions
1 | SAE J 470 (1976) | Wrought nickel and nickel-related alloys
Elements | Min.（≥） | Max.（≤）
C |  | 0.04
Si |  | 1.15
Mn |  | 1
Cr |  | 25.5
Ni |  | remaining
Mo |  | 3.25
Co |  | 3
W |  | 3.25
Al
Cu |  | 0.1
Ti
Fe |  | 17