## Sheet1
Stainless Steels SUS XM15 J1
Data Table for:Grades - Stainless Steels - SUS XM15 J1
ITEM | Standard Number | Descriptions
1 | G 4311 (2011) | Heat-resisting steel bars and wire rods
Elements | Min.（≥） | Max.（≤）
C |  | 0.08
Si | 3 | 5
Mn |  | 2
P |  | 0.045
S |  | 0.03
Cr | 15 | 20
Ni | 11.5 | 15.5
Mo
N