## Sheet1
Stainless Steels SUS 329J 4LTP
Data Table for:Grades - Stainless Steels - SUS 329J 4LTP
ITEM | Standard Number | Descriptions
1 | G 3459 (2012) | Stainless steel pipes
Elements | Min.（≥） | Max.（≤）
C |  | 0.03
Si |  | 1
Mn |  | 1.5
P |  | 0.04
S |  | 0.03
Cr | 24 | 26
Ni | 5.5 | 7.5
Mo | 2.5 | 3.5
N | 0.08 | 0.3