## Sheet1
Stainless Steels SUS 405
Data Table for:Grades - Stainless Steels - SUS 405
ITEM | Standard Number | Descriptions
1 | G 4311 (2011) | Heat-resisting steel bars and wire rods
Elements | Min.（≥） | Max.（≤）
C |  | 0.08
Si |  | 1
Mn |  | 1
P |  | 0.04
S |  | 0.03
Cr | 11.5 | 14.5
Ni |  | 0.6
Mo
N
Al | 0.1 | 0.3