## Sheet1
Stainless Steels SUS303Se
Data Table for:Grades - Stainless Steels - SUS303Se
ITEM | Standard Number | Descriptions
1 | SA/JIS G4303 | Specification for stainless steel bars
Elements | Min.（≥） | Max.（≤）
C |  | 0.15
Si |  | 1
Mn |  | 2
P |  | 0.2
S |  | 0.06
Cr | 17 | 19
Ni | 8 | 10
Se | 0.15