## Sheet1
Stainless Steels SUS 430 F
Data Table for:Grades - Stainless Steels - SUS 430 F
ITEM | Standard Number | Descriptions
1 | G 4308 (2007) | Stainless steel wire rods
Elements | Min.（≥） | Max.（≤）
C |  | 0.12
Si |  | 1
Mn |  | 1.25
P |  | 0.06
S |  | 0.15
Cr | 16 | 18
Ni |  | 0.6
Mo
N