## Sheet1
Stainless Steels SUS 410J 1FB
Data Table for:Grades - Stainless Steels - SUS 410J 1FB
ITEM | Standard Number | Descriptions
1 | G 4308 (2007) | Stainless steel wire rods
Elements | Min.（≥） | Max.（≤）
C | 0.08 | 0.18
Si |  | 0.6
Mn |  | 1
P |  | 0.04
S |  | 0.03
Cr | 11.5 | 14.5
Ni |  | 0.6
Mo | 0.3 | 0.6
N