## Sheet1
Stainless Steels SUS 420J1
Data Table for:Grades - Stainless Steels - SUS 420J1
ITEM | Standard Number | Descriptions
1 | G 4303 (2012) | Stainless steel bars
Elements | Min.（≥） | Max.（≤）
C | 0.16 | 0.25
Si |  | 1
Mn |  | 1
P |  | 0.06
S |  | 0.03
Cr | 12 | 14
Ni |  | 0.6
Mo
N