## Sheet1
Stainless Steels SUS 431
Data Table for:Grades - Stainless Steels - SUS 431
ITEM | Standard Number | Descriptions
1 | G 4308 (2007) | Stainless steel wire rods
Elements | Min.（≥） | Max.（≤）
C |  | 0.2
Si |  | 1
Mn |  | 1
P |  | 0.04
S |  | 0.03
Cr | 15 | 17
Ni | 1.25 | 2.5
Mo
N