## Sheet1
Stainless Steels SUS 631 J1
Data Table for:Grades - Stainless Steels - SUS 631 J1
ITEM | Standard Number | Descriptions
1 | G 4314 (1994) | Stainless steel wires for springs
Elements | Min.（≥） | Max.（≤）
C |  | 0.09
Si |  | 1
Mn |  | 1
P |  | 0.04
S |  | 0.03
Cr | 16 | 18
Ni | 6.5 | 7.75
Mo
N
Al | 0.75 | 1.5