## Sheet1
Stainless Steels S30330
Data Table for:Grades - Stainless Steels - S30330
ITEM | Standard Number | Descriptions
Elements | Min.（≥） | Max.（≤）
C |  | 0.15
Si |  | 1
Mn |  | 2
P |  | 0.15
S | 0.1
Cr | 17 | 19
Ni | 6 | 10
Cu | 2.5 | 4
Se | 0.1