## Sheet1
Stainless Steels SUS 836 LTB
Data Table for:Grades - Stainless Steels - SUS 836 LTB
ITEM | Standard Number | Descriptions
1 | G 3463 (2012) | Stainless steel boiler and heat exchanger tubes
Elements | Min.（≥） | Max.（≤）
C |  | 0.03
Si |  | 1
Mn |  | 2
P |  | 0.045
S |  | 0.03
Cr | 19 | 24
Ni | 24 | 26
Mo | 5 | 7
N |  | 2.5