## Sheet1
Stainless Steels 303Pb
Data Table for:Grades - Stainless Steels - 303Pb
ITEM | Standard Number | Descriptions
1 | SAE AMS 5635F (2006) | Steel, Corrosion-Resistant, Bars, Wire, and Forgings 18Cr - 9Ni - 0.21Pb (303Pb) Free-Machining, Solution Heat Treated
Elements | Min.（≥） | Max.（≤）
C |  | 0.15
Si |  | 1
Mn |  | 2
P |  | 0.04
S | 0.12 | 0.25
Cr | 17 | 19
Ni | 8 | 10
Mo |  | 0.6
Pb | 0.12 | 0.3