## Sheet1
Stainless Steels XM-3
Data Table for:Grades - Stainless Steels - XM-3
ITEM | Standard Number | Descriptions
Elements | Min.（≥） | Max.（≤）
C |  | 0.15
Si |  | 1
Mn |  | 2
P |  | 0.04
S | 0.12 | 0.25
Cr | 17 | 19
Ni | 8 | 10
Mo |  | 0.6
Pb | 0.12 | 0.3