## Sheet1
Stainless Steels 304L
Data Table for:Grades - Stainless Steels - 304L
ITEM | Standard Number | Descriptions
1 | SAE AMS 5511H (2003) | Steel, Corrosion-Resistant, Sheet, Strip, and Plate 19Cr - 9.5Ni (304L) Solution Heat Treated
2 | SAE AMS 5569B (2011) | Steel, Corrosion and Heat Resistant, Seamless and Welded Hydraulic Tubing 19Cr - 9.5Ni - 0.03C max Cold Drawn, 1/8 Hard Temper
3 | SAE AMS 5584A (2006) | Steel, Corrosion and Heat Resistant, Seamless and Welded Hydraulic Tubing 17Cr - 12Ni - 1.5Mo - 0.03C max Cold Drawn, 1/8 Hard Temper
4 | SAE AMS 5647J (2011) | Steel, Corrosion-Resistant, Bars, Wire, Forgings, Tubing, And Rings 19Cr - 9.5Ni Solution Heat Treated
5 | SAE AMS-QQ-S-763B (1998) | Steel, Corrosion Resistant, Bars, Wire, Shapes, and Forgings
6 | SAE J 2515 (1999) | High temperature materials for exhaust manifolds
7 | SAE J 405 (1998) | Chemical compositions of SAE wrought stainless steels
8 | SAE J 467 (1968) | Special Purpose Alloys ("Superalloys")
Elements | Min.（≥） | Max.（≤）
C |  | 0.03
Si |  | 1
Mn |  | 2
P |  | 0.045
S |  | 0.03
Cr | 18 | 20
Ni | 8 | 10
N |  | 0.1