## Sheet1
Stainless Steels SUS 304 J3 WSB
Data Table for:Grades - Stainless Steels - SUS 304 J3 WSB
ITEM | Standard Number | Descriptions
1 | G 4315 (2000) | Stainless steel wires for cold heading and cold forging
Elements | Min.（≥） | Max.（≤）
C |  | 0.08
Si |  | 1
Mn |  | 2
P |  | 0.045
S |  | 0.03
Cr | 18 | 20
Ni | 8 | 10.5
Mo
N