## Sheet1
Stainless Steels A 314 304L
Data Table for:Grades - Stainless Steels - A 314 304L
ITEM | Standard Number | Descriptions
5 | A 314 (2008) | Stainless Steel Billets and Bars for Forging
Elements | Min.（≥） | Max.（≤）
C |  | 0.03
Si |  | 1
Mn |  | 2
P |  | 0.045
S |  | 0.03
Cr | 18 | 20
Ni | 8 | 12
N |  | 0.1