## Sheet1
Stainless Steels SUS 302 B
Data Table for:Grades - Stainless Steels - SUS 302 B
ITEM | Standard Number | Descriptions
1 | G 4304 (2012) | Hot-rolled stainless steel plates, sheet and strip
Elements | Min.（≥） | Max.（≤）
C |  | 0.15
Si |  | 1
Mn |  | 2
P |  | 0.045
S |  | 0.03
Cr | 17 | 19
Ni | 8 | 10
Mo
N