## Sheet1
Stainless Steels SUS 304HTP
Data Table for:Grades - Stainless Steels - SUS 304HTP
ITEM | Standard Number | Descriptions
1 | G 3459 (2012) | Stainless steel pipes
Elements | Min.（≥） | Max.（≤）
C | 0.04 | 0.1
Si |  | 0.75
Mn |  | 2
P |  | 0.04
S |  | 0.03
Cr | 8 | 20
Ni | 8 | 11
Mo