## Sheet1
Stainless Steels SUS 309STP
Data Table for:Grades - Stainless Steels - SUS 309STP
ITEM | Standard Number | Descriptions
1 | G 3459 (2012) | Stainless steel pipes
Elements | Min.（≥） | Max.（≤）
C |  | 0.08
Si |  | 1
Mn |  | 2
P |  | 0.04
S |  | 0.03
Cr | 2 | 24
Ni | 12 | 15
Mo