## Sheet1
Stainless Steels SUS 317TP
Data Table for:Grades - Stainless Steels - SUS 317TP
ITEM | Standard Number | Descriptions
1 | G 3459 (2012) | Stainless steel pipes
Elements | Min.（≥） | Max.（≤）
C |  | 0.08
Si |  | 1
Mn |  | 2
P |  | 0.04
S |  | 0.03
Cr | 18 | 20
Ni | 11 | 15
Mo | 3 | 4