## Sheet1
Stainless Steels SUS 447J1
Data Table for:Grades - Stainless Steels - SUS 447J1
ITEM | Standard Number | Descriptions
1 | G 4303 (2012) | Stainless steel bars
Elements | Min.（≥） | Max.（≤）
C |  | 0.01
Si |  | 0.4
Mn |  | 0.4
P |  | 0.03
S |  | 0.03
Cr | 28.5 | 32
Ni |  | 0.5
Mo | 1.5 | 2.5
N |  | 0.015
Cu |  | 0.2
Cu+Ni |  | 0.5