## Sheet1
Stainless Steels SUH 38
Data Table for:Grades - Stainless Steels - SUH 38
ITEM | Standard Number | Descriptions
1 | G 4311 (2011) | Heat-resisting steel bars and wire rods
Elements | Min.（≥） | Max.（≤）
C | 0.25 | 0.35
Si |  | 1
Mn |  | 1.2
P | 0.18 | 0.25
S |  | 0.03
Cr | 19 | 21
Ni | 10 | 12
Mo | 1.8 | 2.5
B | 0.001 | 0.01