## Sheet1
Stainless Steels SUH 661
Data Table for:Grades - Stainless Steels - SUH 661
ITEM | Standard Number | Descriptions
1 | G 4311 (2011) | Heat-resisting steel bars and wire rods
Elements | Min.（≥） | Max.（≤）
C | 0.08 | 0.16
Si |  | 1
Mn | 1 | 2
P |  | 0.04
S |  | 0.03
Cr | 20 | 22.5
Ni | 19 | 21
Mo | 2.5 | 3.5
W | 2 | 3
Co | 18.5 | 21
Nb | 0.75 | 1.25
N | 0.1 | 0.2