## Sheet1
Stainless Steels SUH 3
Data Table for:Grades - Stainless Steels - SUH 3
ITEM | Standard Number | Descriptions
1 | G 4311 (2011) | Heat-resisting steel bars and wire rods
Elements | Min.（≥） | Max.（≤）
C | 0.35 | 0.45
Si | 1.8 | 2.5
Mn |  | 0.6
P |  | 0.03
S |  | 0.03
Cr | 10 | 12
Ni |  | 0.6
Mo | 0.7 | 1.3