## Sheet1
Stainless Steels SUH 600
Data Table for:Grades - Stainless Steels - SUH 600
ITEM | Standard Number | Descriptions
1 | G 4311 (2011) | Heat-resisting steel bars and wire rods
Elements | Min.（≥） | Max.（≤）
C | 0.15 | 0.2
Si |  | 0.5
Mn | 0.5 | 1
P |  | 0.04
S |  | 0.03
Cr | 10 | 13
Ni |  | 0.6
Mo | 0.3 | 0.9
Ti | 1.9 | 2.35
V | 0.1 | 0.4
N | 0.05 | 0.1
Nb | 0.2 | 0.6