## Sheet1
Stainless Steels SUH 616
Data Table for:Grades - Stainless Steels - SUH 616
ITEM | Standard Number | Descriptions
1 | G 4311 (2011) | Heat-resisting steel bars and wire rods
Elements | Min.（≥） | Max.（≤）
C | 0.2 | 0.25
Si |  | 0.5
Mn | 0.5 | 1
P |  | 0.04
S |  | 0.03
Cr | 11 | 13
Ni | 0.5 | 1
Mo | 0.75 | 1.25
W | 0.75 | 1.25
V | 0.2 | 0.3