## Sheet1
Stainless Steels NCF 625 TP
Data Table for:Grades - Stainless Steels - NCF 625 TP
ITEM | Standard Number | Descriptions
1 | G 4903 (2008) | Seamless nickel-chromium-iron alloy pipes
Elements | Min.（≥） | Max.（≤）
C |  | 0.1
Si |  | 0.5
Mn |  | 0.5
P |  | 0.015
S |  | 0.015
Cr | 20 | 23
Ni | 58
Cu
Al |  | 0.4
Ti |  | 0.4
Fe |  | 5
Nb+Ta | 3.15 | 4.15
Mo | 8 | 10